## Data
No. | Spec. | b | h | D | H | LamdaC | Ag | Circular | TypeCon | fcp | TypeL | RhoEf | Bars | EfrpL | ffuL | efuL | TypeH | Bars | Config | SpacPitch | EfrpH | ffuH | efuH | e | EoverD | Pexp
1 | A-12 | 610 | 610 | - | 3000 | 17 | 372100 | No | NWC | 43.7 | GFRP | 1 | 8 No. 8 | 44.2 | 608 | 1.38 | GFRP | No. 4 | Ties | 305 | - | - | - | 0 | 0 | 15235
2 | B-12 | 610 | 610 | - | 3000 | 17 | 372100 | No | NWC | 40.6 | GFRP | 1 | 8 No. 8 | 44.4 | 712 | 1.6 | GFRP | No. 4 | Ties | 305 | - | - | - | 0 | 0 | 12949
3 | A-3 | 610 | 610 | - | 3000 | 17 | 372100 | No | NWC | 36.1 | GFRP | 1 | 8 No. 8 | 44.2 | 608 | 1.38 | GFRP | No. 4 | Ties | 76 | - | - | - | 0 | 0 | 11926
4 | B-3 | 610 | 610 | - | 3000 | 17 | 372100 | No | NWC | 32.8 | GFRP | 1 | 8 No. 8 | 44.4 | 712 | 1.6 | GFRP | No. 4 | Ties | 76 | - | - | - | 0 | 0 | 10751
5 | C-G-1-120 | 350 | 350 | - | 1400 | 14 | 122500 | No | NWC | 32.6 | GFRP | 1.9 | 8 No. 19 | 47.6 | 728 | 1.53 | GFRP | No.13 ties | Ties | 120 | 44 | 640 | 1.45 | 0 | 0 | 3928.575
6 | C-G-1A-120 | 350 | 350 | - | 1400 | 14 | 122500 | No | NWC | 32.6 | GFRP | 1.9 | 8 No. 19 | 47.6 | 728 | 1.53 | GFRP | No.13 ties | Ties | 120 | 44 | 640 | 1.45 | 0 | 0 | 3991.05
7 | C-G-2-120 | 350 | 350 | - | 1400 | 14 | 122500 | No | NWC | 32.6 | GFRP | 1.9 | 8 No. 19 | 47.6 | 728 | 1.53 | GFRP | No.13 ties | Ties | 120 | 44 | 640 | 1.45 | 0 | 0 | 4005.75
8 | C-G-3-120 | 350 | 350 | - | 1400 | 14 | 122500 | No | NWC | 32.6 | GFRP | 1.9 | 12 No.16 | 48.2 | 751 | 1.56 | GFRP | No.13 | Ties | 120 | 44 | 640 | 1.45 | 0 | 0 | 3938.375
9 | C-G-3-80 | 350 | 350 | - | 1400 | 14 | 122500 | No | NWC | 32.6 | GFRP | 1.9 | 12 No.16 | 48.2 | 751 | 1.56 | GFRP | No.13 | Ties | 80 | 44 | 640 | 1.45 | 0 | 0 | 4067
10 | G8V-3H80 | - | - | 305 | 1500 | 20 | 73062 | Yes | NWC | 42.9 | GFRP | 2.2 | 8 No. 5 | 55.4 | 934 | 1.56 | GFRP | No. 3 | Spiral | 80 | 53.4 | 889 | 1.89 | 0 | 0 | 2920
11 | G4V-3H80 | - | - | 305 | 1500 | 20 | 73062 | Yes | NWC | 42.9 | GFRP | 1.1 | 4 No. 5 | 55.4 | 934 | 1.56 | GFRP | No. 3 | Spiral | 80 | 53.4 | 889 | 1.89 | 0 | 0 | 2826
12 | G12V-3H80 | - | - | 305 | 1500 | 20 | 73062 | Yes | NWC | 42.9 | GFRP | 3.2 | 12 No. 5 | 55.4 | 934 | 1.56 | GFRP | No. 3 | Spiral | 80 | 53.4 | 889 | 1.89 | 0 | 0 | 2998
13 | G8V-2H80 | - | - | 305 | 1500 | 20 | 73062 | Yes | NWC | 42.9 | GFRP | 2.2 | 8 No. 5 | 55.4 | 934 | 1.56 | GFRP | No. 2 | Spiral | 80 | 52.5 | 938 | 1.9 | 0 | 0 | 2857
14 | G8V-4H80 | - | - | 305 | 1500 | 20 | 73062 | Yes | NWC | 42.9 | GFRP | 2.2 | 8 No. 5 | 55.4 | 934 | 1.56 | GFRP | No. 4 | Spiral | 80 | 53.6 | 941 | 1.7 | 0 | 0 | 3019
15 | G8V-3H40 | - | - | 305 | 1500 | 20 | 73062 | Yes | NWC | 42.9 | GFRP | 2.2 | 8 No. 5 | 55.4 | 934 | 1.56 | GFRP | No. 3 | Spiral | 40 | 53.4 | 889 | 1.89 | 0 | 0 | 2964
16 | G8V-3H120 | - | - | 305 | 1500 | 20 | 73062 | Yes | NWC | 42.9 | GFRP | 2.2 | 8 No. 5 | 55.4 | 934 | 1.56 | GFRP | No. 3 | Spiral | 120 | 53.4 | 889 | 1.89 | 0 | 0 | 2804
17 | G8V-2H35 | - | - | 305 | 1500 | 20 | 73062 | Yes | NWC | 42.9 | GFRP | 2.2 | 8 No. 5 | 55.4 | 934 | 1.56 | GFRP | No. 2 | Spiral | 35 | 52.5 | 938 | 1.9 | 0 | 0 | 2951
18 | G8V-4H145 | - | - | 305 | 1500 | 20 | 73062 | Yes | NWC | 42.9 | GFRP | 2.2 | 8 No. 5 | 55.4 | 934 | 1.56 | GFRP | No. 4 | Spiral | 145 | 53.6 | 941 | 1.7 | 0 | 0 | 2865
19 | C6V-3H80 | - | - | 305 | 1500 | 20 | 73062 | Yes | NWC | 42.9 | CFRP | 1 | 6 No. 4 | 140 | 1899 | 1.32 | CFRP | No. 3 | Spiral | 80 | 120 | 1596 | 1.33 | 0 | 0 | 2905
20 | C10V-3H80 | - | - | 305 | 1500 | 20 | 73062 | Yes | NWC | 42.9 | CFRP | 1.7 | 10 No. 4 | 140 | 1899 | 1.32 | CFRP | No. 3 | Spiral | 80 | 120 | 1596 | 1.33 | 0 | 0 | 3013
21 | C14V-3H80 | - | - | 305 | 1500 | 20 | 73062 | Yes | NWC | 42.9 | CFRP | 2.4 | 14 No. 4 | 140 | 1899 | 1.32 | CFRP | No. 3 | Spiral | 80 | 120 | 1596 | 1.33 | 0 | 0 | 3107
22 | C10V-2H80 | - | - | 305 | 1500 | 20 | 73062 | Yes | NWC | 42.9 | CFRP | 1.7 | 10 No. 4 | 140 | 1899 | 1.32 | CFRP | No. 2 | Spiral | 80 | 127 | 1518 | 1.2 | 0 | 0 | 2948
23 | C10V-4H80 | - | - | 305 | 1500 | 20 | 73062 | Yes | NWC | 42.9 | CFRP | 1.7 | 10 No. 4 | 140 | 1899 | 1.32 | CFRP | No. 4 | Spiral | 80 | 140 | 1899 | 1.32 | 0 | 0 | 3147
24 | C10V-3H40 | - | - | 305 | 1500 | 20 | 73062 | Yes | NWC | 42.9 | CFRP | 1.7 | 10 No. 4 | 140 | 1899 | 1.32 | CFRP | No. 3 | Spiral | 40 | 120 | 1596 | 1.33 | 0 | 0 | 3070
25 | C10V-3H120 | - | - | 305 | 1500 | 20 | 73062 | Yes | NWC | 42.9 | CFRP | 1.7 | 10 No. 4 | 140 | 1899 | 1.32 | CFRP | No. 3 | Spiral | 120 | 120 | 1596 | 1.33 | 0 | 0 | 2981
26 | C10V-2H35 | - | - | 305 | 1500 | 20 | 73062 | Yes | NWC | 42.9 | CFRP | 1.7 | 10 No. 4 | 140 | 1899 | 1.32 | CFRP | No. 2 | Spiral | 35 | 127 | 1518 | 1.2 | 0 | 0 | 3148
27 | C10V-4H145 | - | - | 305 | 1500 | 20 | 73062 | Yes | NWC | 42.9 | CFRP | 1.7 | 10 No. 4 | 140 | 1899 | 1.32 | CFRP | No. 4 | Spiral | 145 | 140 | 1899 | 1.32 | 0 | 0 | 2941
28 | G-1-120-0.8 | 350 | 350 | - | 1400 | 14 | 122500 | No | NWC | 35 | GFRP | 0.8 | 8 No. 4 | 46.6 | 1040 | 2.25 | GFRP | No. 4 | Ties | 120 | 52 | 962 | 1.85 | 0 | 0 | 3900
29 | G-1-120-1.0 | 350 | 350 | - | 1400 | 14 | 122500 | No | NWC | 35 | GFRP | 1 | 4 No. 4 + 4 No. 5 | 46.3 | 1040 | 2.25 | GFRP | No. 4 | Ties | 120 | 52 | 962 | 1.85 | 0 | 0 | 4212
30 | G-1-120-1.9 | 350 | 350 | - | 1400 | 14 | 122500 | No | NWC | 35 | GFRP | 1.9 | 8 No. 6 | 47.6 | 728 | 1.53 | GFRP | No. 4 | Ties | 120 | 52 | 962 | 1.85 | 0 | 0 | 4297
31 | No. 3C-1-67-1.6 | 350 | 350 | - | 1400 | 14 | 122500 | No | NWC | 35 | CFRP | 1.6 | 2x8 No. 4 | 137 | 1902 | 1.38 | CFRP | No. 3 | Ties | 67 | 126 | 1327 | 1.05 | 0 | 0 | 5159
32 | G-3-120-1.9 | 350 | 350 | - | 1400 | 14 | 122500 | No | NWC | 35 | GFRP | 1.9 | 12 No. 5 | 48.2 | 751 | 1.56 | GFRP | No. 4 | Ties | 120 | 52 | 962 | 1.85 | 0 | 0 | 4615
33 | G3H200 | - | - | 305 | 1500 | 20 | 73062 | Yes | NWC | 42.9 | GFRP | 2.2 | 8 No. 5 | 55.4 | 934 | 1.56 | GFRP | No. 3 | Hoops | 80 | 53.5 | 889 | 1.89 | 0 | 0 | 2840
34 | G3H400 | - | - | 305 | 1500 | 20 | 73062 | Yes | NWC | 42.9 | GFRP | 2.2 | 8 No. 5 | 55.4 | 934 | 1.56 | GFRP | No. 3 | Hoops | 80 | 53.5 | 889 | 1.89 | 0 | 0 | 2871
35 | G3H600 | - | - | 305 | 1500 | 20 | 73062 | Yes | NWC | 42.9 | GFRP | 2.2 | 8 No. 5 | 55.4 | 934 | 1.56 | GFRP | No. 3 | Hoops | 80 | 53.5 | 889 | 1.89 | 0 | 0 | 2935
36 | C3H200 | - | - | 305 | 1500 | 20 | 73062 | Yes | NWC | 42.9 | CFRP | 1.7 | 10 No. 4 | 140 | 1889 | 1.32 | CFRP | No. 3 | Hoops | 80 | 120 | 1596 | 1.33 | 0 | 0 | 2869
37 | C3H400 | - | - | 305 | 1500 | 20 | 73062 | Yes | NWC | 42.9 | CFRP | 1.7 | 10 No. 4 | 140 | 1889 | 1.32 | CFRP | No. 3 | Hoops | 80 | 120 | 1596 | 1.33 | 0 | 0 | 2960
38 | C3H600 | - | - | 305 | 1500 | 20 | 73062 | Yes | NWC | 42.9 | CFRP | 1.7 | 10 No. 4 | 140 | 1889 | 1.32 | CFRP | No. 3 | Hoops | 80 | 120 | 1596 | 1.33 | 0 | 0 | 3008
39 | GGC-8-H50 | - | - | 250 | 1000 | 16 | 49087 | Yes | GC | 38 | GFRP | 2.43 | 6 No. 5 | 62.6 | 1184 | 1.89 | GFRP | No. 3 | Hoops | 50 | 65.1 | 1372 | 2.11 | 0 | 0 | 1791
40 | GGC-8-H100 | - | - | 250 | 1000 | 16 | 49087 | Yes | GC | 38 | GFRP | 2.43 | 6 No. 5 | 62.6 | 1184 | 1.89 | GFRP | No. 3 | Hoops | 100 | 65.1 | 1372 | 2.11 | 0 | 0 | 1981
41 | GGC-8-H200 | - | - | 250 | 1000 | 16 | 49087 | Yes | GC | 38 | GFRP | 2.43 | 6 No. 5 | 62.6 | 1184 | 1.89 | GFRP | No. 3 | Hoops | 200 | 65.1 | 1372 | 2.11 | 0 | 0 | 1988
42 | GGC-8-S50 | - | - | 250 | 1000 | 16 | 49087 | Yes | GC | 38 | GFRP | 2.43 | 6 No. 5 | 62.6 | 1184 | 1.89 | GFRP | No. 3 | Spiral | 50 | 65.1 | 1372 | 2.11 | 0 | 0 | 1838
43 | GGC-8-S100 | - | - | 250 | 1000 | 16 | 49087 | Yes | GC | 38 | GFRP | 2.43 | 6 No. 5 | 62.6 | 1184 | 1.89 | GFRP | No. 3 | Spiral | 100 | 65.1 | 1372 | 2.11 | 0 | 0 | 2063
44 | GGC-16-H100 | - | - | 250 | 2000 | 32 | 49087 | Yes | GC | 38 | GFRP | 2.43 | 6 No. 5 | 62.6 | 1184 | 1.89 | GFRP | No. 3 | Hoops | 100 | 65.1 | 1372 | 2.11 | 0 | 0 | 1624
45 | GGC-16-S100 | - | - | 250 | 2000 | 32 | 49087 | Yes | GC | 38 | GFRP | 2.43 | 6 No. 5 | 62.6 | 1184 | 1.89 | GFRP | No. 3 | Spiral | 100 | 65.1 | 1372 | 2.11 | 0 | 0 | 1208
46 | IPCC-LE1 | 120 | 120 | - | 900 | 26 | 14400 | No | GC | 34.9 | BFRP | 1.4 | 4 No. 2.5 | 50 | 1000 |  | Steel | No. 2 | Ties | 100 | - |  |  | 80 | 67 | 90
47 | IPCC-SE1 | 120 | 120 | - | 900 | 26 | 14400 | No | GC | 34.9 | BFRP | 1.4 | 4 No. 2.5 | 50 | 1000 |  | Steel | No. 2 | Ties | 100 | - |  |  | 20 | 17 | 270
48 | #3S-SG0 | - | - | 305 | 760 | 10 | 73062 | Yes | NWC | 90 | GFRP | 1.65 | 6 No. 5 | 43 | 715 |  | GFRP | No. 3 | Spiral | 76 | - | - | - | 0 | 0 | 7126
49 | #6T-SG1 | - | - | 305 | 3730 | 49 | 73062 | Yes | NWC | 90 | GFRP | 1.65 | 6 No. 5 | 43 | 715 |  | GFRP | No. 3 | Spiral | 76 | - | - | - | 25 | 8 | 3830
50 | #9T-SG4 | - | - | 305 | 3730 | 49 | 73062 | Yes | NWC | 90 | GFRP | 1.65 | 6 No. 5 | 43 | 715 |  | GFRP | No. 3 | Spiral | 76 | - | - | - | 102 | 33 | 667
51 | RF-0 | 210 | 210 | - | 800 | 13 | 44100 | No | NWC | 33.15 | GFRP | 1.15 | 4 No. 4 | 67.9 | 1641 | 2.41 | GFRP | No. 3 | Ties | 50 | 77.6 | 1855 | 2.39 | 0 | 0 | 1285
52 | RF-25 | 210 | 210 | - | 800 | 13 | 44100 | No | NWC | 33.15 | GFRP | 1.15 | 4 No. 4 | 67.9 | 1641 | 2.41 | GFRP | No. 3 | Ties | 50 | 77.6 | 1855 | 2.39 | 25 | 12 | 803
53 | RF-50 | 210 | 210 | - | 800 | 13 | 44100 | No | NWC | 33.15 | GFRP | 1.15 | 4 No. 4 | 67.9 | 1641 | 2.41 | GFRP | No. 3 | Ties | 50 | 77.6 | 1855 | 2.39 | 50 | 24 | 615
54 | G6-G60-C | - | - | 205 | 800 | 16 | 33006 | Yes | NWC | 37 | GFRP | 2.3 | 6 No. 4 | 50 | 1200 | 2.4 | GFRP | No. 3 | Spiral | 60 | 57 | 1275 | 2.24 | 0 | 0 | 1220
55 | G6-G60-E25 | - | - | 205 | 800 | 16 | 33006 | Yes | NWC | 37 | GFRP | 2.3 | 6 No. 4 | 50 | 1200 | 2.4 | GFRP | No. 3 | Spiral | 60 | 57 | 1275 | 2.24 | 25 | 12 | 781
56 | G6-G60-E50 | - | - | 205 | 800 | 16 | 33006 | Yes | NWC | 37 | GFRP | 2.3 | 6 No. 4 | 50 | 1200 | 2.4 | GFRP | No. 3 | Spiral | 60 | 57 | 1275 | 2.24 | 50 | 24 | 494
57 | G6-G30-C | - | - | 205 | 800 | 16 | 33006 | Yes | NWC | 37 | GFRP | 2.3 | 6 No. 4 | 50 | 1200 | 2.4 | GFRP | No. 3 | Spiral | 30 | 57 | 1275 | 2.24 | 0 | 0 | 1309
58 | G6-G30-E25 | - | - | 205 | 800 | 16 | 33006 | Yes | NWC | 37 | GFRP | 2.3 | 6 No. 4 | 50 | 1200 | 2.4 | GFRP | No. 3 | Spiral | 30 | 57 | 1275 | 2.24 | 25 | 12 | 767
59 | G6-G30-E50 | - | - | 205 | 800 | 16 | 33006 | Yes | NWC | 37 | GFRP | 2.3 | 6 No. 4 | 50 | 1200 | 2.4 | GFRP | No. 3 | Spiral | 30 | 57 | 1275 | 2.24 | 50 | 24 | 479
60 | G60E0 | - | - | 210 | 800 | 15 | 34636 | Yes | NWC | 85 | GFRP | 2.2 | 6 No. 4 | 52 | 1190 | 2.28 | GFRP | No. 3 | Spiral | 60 | 57 | 1320 | 2.31 | 0 | 0 | 2721
61 | G60E25 | - | - | 210 | 800 | 15 | 34636 | Yes | NWC | 85 | GFRP | 2.2 | 6 No. 4 | 52 | 1190 | 2.28 | GFRP | No. 3 | Spiral | 60 | 57 | 1320 | 2.31 | 25 | 12 | 1599
62 | G60E50 | - | - | 210 | 800 | 15 | 34636 | Yes | NWC | 85 | GFRP | 2.2 | 6 No. 4 | 52 | 1190 | 2.28 | GFRP | No. 3 | Spiral | 60 | 57 | 1320 | 2.31 | 50 | 24 | 1023
63 | G30E0 | - | - | 210 | 800 | 15 | 34636 | Yes | NWC | 85 | GFRP | 2.2 | 6 No. 4 | 52 | 1190 | 2.28 | GFRP | No. 3 | Spiral | 30 | 57 | 1320 | 2.31 | 0 | 0 | 2398
64 | G30E25 | - | - | 210 | 800 | 15 | 34636 | Yes | NWC | 85 | GFRP | 2.2 | 6 No. 4 | 52 | 1190 | 2.28 | GFRP | No. 3 | Spiral | 30 | 57 | 1320 | 2.31 | 25 | 12 | 1572
65 | G30E50 | - | - | 210 | 800 | 15 | 34636 | Yes | NWC | 85 | GFRP | 2.2 | 6 No. 4 | 52 | 1190 | 2.28 | GFRP | No. 3 | Spiral | 30 | 57 | 1320 | 2.31 | 50 | 24 | 958
66 | G150-C | 260 | 160 | - | 1200 | 16 | 41600 | No | NWC | 32.75 | GFRP | 1.83 | 6 No. 4 | 46.3 | 708 | 1.7 | GFRP | No. 2 | Ties | 150 | 46.1 | 784 | 1.9 | 0 | 0 | 1366.76
67 | G150-25 | 260 | 160 | - | 1200 | 16 | 41600 | No | NWC | 32.75 | GFRP | 1.83 | 6 No. 4 | 46.3 | 708 | 1.7 | GFRP | No. 2 | Ties | 150 | 46.1 | 784 | 1.9 | 25 | 16 | 880.28
68 | G150-45 | 260 | 160 | - | 1200 | 16 | 41600 | No | NWC | 32.75 | GFRP | 1.83 | 6 No. 4 | 46.3 | 708 | 1.7 | GFRP | No. 2 | Ties | 150 | 46.1 | 784 | 1.9 | 45 | 28 | 584.21
69 | G75-C | 260 | 160 | - | 1200 | 16 | 41600 | No | NWC | 32.75 | GFRP | 1.83 | 6 No. 4 | 46.3 | 708 | 1.7 | GFRP | No. 2 | Ties | 75 | 46.1 | 784 | 1.9 | 0 | 0 | 1449.06
70 | G75-75 | 260 | 160 | - | 1200 | 16 | 41600 | No | NWC | 32.75 | GFRP | 1.83 | 6 No. 4 | 46.3 | 708 | 1.7 | GFRP | No. 2 | Ties | 75 | 46.1 | 784 | 1.9 | 25 | 16 | 917.16
71 | G75-35 | 260 | 160 | - | 1200 | 16 | 41600 | No | NWC | 32.75 | GFRP | 1.83 | 6 No. 4 | 46.3 | 708 | 1.7 | GFRP | No. 2 | Ties | 75 | 46.1 | 784 | 1.9 | 35 | 22 | 787.8
72 | G250-C | 260 | 160 | - | 1200 | 16 | 41600 | No | NWC | 32.75 | GFRP | 1.83 | 6 No. 4 | 46.3 | 708 | 1.7 | GFRP | No. 2 | Ties | 250 | 46.1 | 784 | 1.9 | 0 | 0 | 1401.8
73 | HC-A-0 | - | - | 305 | 1500 | 20 | 73062 | Yes | NWC | 70.2 | GFRP | 2.18 | 8 No. 5 | 54.9 | 1289 | 2.4 | GFRP | No. 3 | Spiral | 80 | 52.5 | 1328 | 2.3 | 0 | 0 | 4709
74 | HC-A-25 | - | - | 305 | 1500 | 20 | 73062 | Yes | NWC | 70.2 | GFRP | 2.18 | 8 No. 5 | 54.9 | 1289 | 2.4 | GFRP | No. 3 | Spiral | 80 | 52.5 | 1328 | 2.3 | 25 | 8 | 3309
75 | HC-A-50 | - | - | 305 | 1500 | 20 | 73062 | Yes | NWC | 70.2 | GFRP | 2.18 | 8 No. 5 | 54.9 | 1289 | 2.4 | GFRP | No. 3 | Spiral | 80 | 52.5 | 1328 | 2.3 | 50 | 16 | 2380
76 | HC-A-100 | - | - | 305 | 1500 | 20 | 73062 | Yes | NWC | 70.2 | GFRP | 2.18 | 8 No. 5 | 54.9 | 1289 | 2.4 | GFRP | No. 3 | Spiral | 80 | 52.5 | 1328 | 2.3 | 100 | 33 | 1112
77 | HC-A-200 | - | - | 305 | 1500 | 20 | 73062 | Yes | NWC | 70.2 | GFRP | 2.18 | 8 No. 5 | 54.9 | 1289 | 2.4 | GFRP | No. 3 | Spiral | 80 | 52.5 | 1328 | 2.3 | 200 | 66 | 497
78 | HC-B-0 | - | - | 305 | 1500 | 20 | 73062 | Yes | NWC | 70.2 | GFRP | 3.27 | 12 No. 5 | 54.9 | 1289 | 2.4 | GFRP | No. 3 | Spiral | 80 | 52.5 | 1328 | 2.3 | 0 | 0 | 4716
79 | HC-B-25 | - | - | 305 | 1500 | 20 | 73062 | Yes | NWC | 70.2 | GFRP | 3.27 | 12 No. 5 | 54.9 | 1289 | 2.4 | GFRP | No. 3 | Spiral | 80 | 52.5 | 1328 | 2.3 | 25 | 8 | 3380
80 | HC-B-50 | - | - | 305 | 1500 | 20 | 73062 | Yes | NWC | 70.2 | GFRP | 3.27 | 12 No. 5 | 54.9 | 1289 | 2.4 | GFRP | No. 3 | Spiral | 80 | 52.5 | 1328 | 2.3 | 50 | 16 | 2339
81 | HC-B-100 | - | - | 305 | 1500 | 20 | 73062 | Yes | NWC | 70.2 | GFRP | 3.27 | 12 No. 5 | 54.9 | 1289 | 2.4 | GFRP | No. 3 | Spiral | 80 | 52.5 | 1328 | 2.3 | 100 | 33 | 1135
82 | HC-B-200 | - | - | 305 | 1500 | 20 | 73062 | Yes | NWC | 70.2 | GFRP | 3.27 | 12 No. 5 | 54.9 | 1289 | 2.4 | GFRP | No. 3 | Spiral | 80 | 52.5 | 1328 | 2.3 | 200 | 66 | 513
83 | C-0 | - | - | 305 | 1500 | 20 | 73062 | Yes | NWC | 35 | CFRP | 2.18 | 8 No. 5 | 141 | 1680 | 1.19 | CFRP | No. 3 | Spiral | 80 | 130 | 1562 | 1.2 | 0 | 0 | 3090
84 | C-25 | - | - | 305 | 1500 | 20 | 73062 | Yes | NWC | 35 | CFRP | 2.18 | 8 No. 5 | 141 | 1680 | 1.19 | CFRP | No. 3 | Spiral | 80 | 130 | 1562 | 1.2 | 25 | 8 | 2342
85 | C-50 | - | - | 305 | 1500 | 20 | 73062 | Yes | NWC | 35 | CFRP | 2.18 | 8 No. 5 | 141 | 1680 | 1.19 | CFRP | No. 3 | Spiral | 80 | 130 | 1562 | 1.2 | 50 | 16 | 1746
86 | C-100 | - | - | 305 | 1500 | 20 | 73062 | Yes | NWC | 35 | CFRP | 2.18 | 8 No. 5 | 141 | 1680 | 1.19 | CFRP | No. 3 | Spiral | 80 | 130 | 1562 | 1.2 | 100 | 33 | 995
87 | C-200 | - | - | 305 | 1500 | 20 | 73062 | Yes | NWC | 35 | CFRP | 2.18 | 8 No. 5 | 141 | 1680 | 1.19 | CFRP | No. 3 | Spiral | 80 | 130 | 1562 | 1.2 | 200 | 66 | 529
88 | H-C-e0 | - | - | 305 | 1500 | 20 | 73062 | Yes | NWC | 70.2 | CFRP | 2.18 | 8 No. 5 | 141 | 1680 | 1.19 | CFRP | No. 3 | Spiral | 80 | 130 | 1562 | 1.2 | 0 | 0 | 5120
89 | H-C-e25 | - | - | 305 | 1500 | 20 | 73062 | Yes | NWC | 70.2 | CFRP | 2.18 | 8 No. 5 | 141 | 1680 | 1.19 | CFRP | No. 3 | Spiral | 80 | 130 | 1562 | 1.2 | 25 | 8 | 3671
90 | H-C-e50 | - | - | 305 | 1500 | 20 | 73062 | Yes | NWC | 70.2 | CFRP | 2.18 | 8 No. 5 | 141 | 1680 | 1.19 | CFRP | No. 3 | Spiral | 80 | 130 | 1562 | 1.2 | 50 | 16 | 2538
91 | H-C-e100 | - | - | 305 | 1500 | 20 | 73062 | Yes | NWC | 70.2 | CFRP | 2.18 | 8 No. 5 | 141 | 1680 | 1.19 | CFRP | No. 3 | Spiral | 80 | 130 | 1562 | 1.2 | 100 | 33 | 1392
92 | H-C-e200 | - | - | 305 | 1500 | 20 | 73062 | Yes | NWC | 70.2 | CFRP | 2.18 | 8 No. 5 | 141 | 1680 | 1.19 | CFRP | No. 3 | Spiral | 80 | 130 | 1562 | 1.2 | 200 | 66 | 611
93 | C1-I | - | - | 305 | 1500 | 20 | 73062 | Yes | NWC | 35 | GFRP | 2.18 | 8 No. 5 | 54.9 | 1289 | 2.4 | GFRP | No. 3 | Spiral | 80 | 52.5 | 1171 | 2.25 | 0 | 0 | 2608
94 | EC1-I | - | - | 305 | 1500 | 20 | 73062 | Yes | NWC | 35 | GFRP | 2.18 | 8 No. 5 | 54.9 | 1289 | 2.4 | GFRP | No. 3 | Spiral | 80 | 52.5 | 1171 | 2.25 | 25 | 8 | 2134
95 | EC2-I | - | - | 305 | 1500 | 20 | 73062 | Yes | NWC | 35 | GFRP | 2.18 | 8 No. 5 | 54.9 | 1289 | 2.4 | GFRP | No. 3 | Spiral | 80 | 52.5 | 1171 | 2.25 | 50 | 16 | 1513
96 | EC3-I | - | - | 305 | 1500 | 20 | 73062 | Yes | NWC | 35 | GFRP | 2.18 | 8 No. 5 | 54.9 | 1289 | 2.4 | GFRP | No. 3 | Spiral | 80 | 52.5 | 1171 | 2.25 | 100 | 33 | 745
97 | EC4-I | - | - | 305 | 1500 | 20 | 73062 | Yes | NWC | 35 | GFRP | 2.18 | 8 No. 5 | 54.9 | 1289 | 2.4 | GFRP | No. 3 | Spiral | 80 | 52.5 | 1171 | 2.25 | 200 | 66 | 354
98 | C1-II | - | - | 305 | 1500 | 20 | 73062 | Yes | NWC | 35 | GFRP | 3.27 | 12 No. 5 | 54.9 | 1289 | 2.4 | GFRP | No. 3 | Spiral | 80 | 52.5 | 1171 | 2.25 | 0 | 0 | 2670
99 | EC1-II | - | - | 305 | 1500 | 20 | 73062 | Yes | NWC | 35 | GFRP | 3.27 | 12 No. 5 | 54.9 | 1289 | 2.4 | GFRP | No. 3 | Spiral | 80 | 52.5 | 1171 | 2.25 | 25 | 8 | 2123
100 | EC2-II | - | - | 305 | 1500 | 20 | 73062 | Yes | NWC | 35 | GFRP | 3.27 | 12 No. 5 | 54.9 | 1289 | 2.4 | GFRP | No. 3 | Spiral | 80 | 52.5 | 1171 | 2.25 | 50 | 16 | 1527
101 | EC3-II | - | - | 305 | 1500 | 20 | 73062 | Yes | NWC | 35 | GFRP | 3.27 | 12 No. 5 | 54.9 | 1289 | 2.4 | GFRP | No. 3 | Spiral | 80 | 52.5 | 1171 | 2.25 | 100 | 33 | 852
102 | EC4-II | - | - | 305 | 1500 | 20 | 73062 | Yes | NWC | 35 | GFRP | 3.27 | 12 No. 5 | 54.9 | 1289 | 2.4 | GFRP | No. 3 | Spiral | 80 | 52.5 | 1171 | 2.25 | 200 | 66 | 378
103 | C1-p1 | - | - | 305 | 1500 | 20 | 73062 | Yes | NWC | 35 | GFRP | 2.18 | 8 No. 5 | 54.9 | 1289 | 2.35 | GFRP | No. 3 | Hoops | 80 | 52.5 | 1328 | 2.5 | 0 | 0 | 2564
104 | C2-p2 | - | - | 305 | 1500 | 20 | 73062 | Yes | NWC | 35 | GFRP | 2.18 | 8 No. 5 | 54.9 | 1289 | 2.35 | GFRP | No. 3 | Hoops | 80 | 52.5 | 1328 | 2.5 | 25 | 8 | 2060
105 | C3-p2 | - | - | 305 | 1500 | 20 | 73062 | Yes | NWC | 35 | GFRP | 2.18 | 8 No. 5 | 54.9 | 1289 | 2.35 | GFRP | No. 3 | Hoops | 80 | 52.5 | 1328 | 2.5 | 50 | 16 | 1511
106 | C4-p2 | - | - | 305 | 1500 | 20 | 73062 | Yes | NWC | 35 | GFRP | 2.18 | 8 No. 5 | 54.9 | 1289 | 2.35 | GFRP | No. 3 | Hoops | 80 | 52.5 | 1328 | 2.5 | 100 | 33 | 776
107 | C5-p2 | - | - | 305 | 1500 | 20 | 73062 | Yes | NWC | 35 | GFRP | 2.18 | 8 No. 5 | 54.9 | 1289 | 2.35 | GFRP | No. 3 | Hoops | 80 | 52.5 | 1328 | 2.5 | 200 | 66 | 366
108 | V6 | - | - | 305 | 1500 | 20 | 73062 | Yes | NWC | 35.1 | GFRP | 2.18 | 8 No. 5 | 54.9 | 1289 | 2.35 | GFRP | No. 4 | Spiral | 80 | 53.9 | 1310 | 2.43 | 0 | 0 | 2652
109 | V7 | - | - | 305 | 1500 | 20 | 73062 | Yes | NWC | 35.1 | GFRP | 2.18 | 8 No. 5 | 54.9 | 1289 | 2.35 | GFRP | No. 4 | Spiral | 80 | 53.9 | 1310 | 2.43 | 25 | 8 | 2086
110 | V8 | - | - | 305 | 1500 | 20 | 73062 | Yes | NWC | 35.1 | GFRP | 2.18 | 8 No. 5 | 54.9 | 1289 | 2.35 | GFRP | No. 4 | Spiral | 80 | 53.9 | 1310 | 2.43 | 50 | 16 | 1483
111 | V9 | - | - | 305 | 1500 | 20 | 73062 | Yes | NWC | 35.1 | GFRP | 2.18 | 8 No. 5 | 54.9 | 1289 | 2.35 | GFRP | No. 4 | Spiral | 80 | 53.9 | 1310 | 2.43 | 100 | 33 | 747
112 | V10 | - | - | 305 | 1500 | 20 | 73062 | Yes | NWC | 35.1 | GFRP | 2.18 | 8 No. 5 | 54.9 | 1289 | 2.35 | GFRP | No. 4 | Spiral | 80 | 53.9 | 1310 | 2.43 | 200 | 66 | 355
113 | HHG0 | - | - | 300 | 1500 | 20 | 70686 | Yes | NWC | 70.2 | GFRP | 2.18 | 8 No. 5 | 141 | 1680 | 1.19 | GFRP | No. 3 | Hoops | 80 | 130 | 1562 | 1.2 | 0 | 0 | 4689
114 | HHG1 | - | - | 300 | 1500 | 20 | 70686 | Yes | NWC | 70.2 | GFRP | 2.18 | 8 No. 5 | 141 | 1680 | 1.19 | GFRP | No. 3 | Hoops | 80 | 130 | 1562 | 1.2 | 25 | 8 | 3299
115 | HHG2 | - | - | 300 | 1500 | 20 | 70686 | Yes | NWC | 70.2 | GFRP | 2.18 | 8 No. 5 | 141 | 1680 | 1.19 | GFRP | No. 3 | Hoops | 80 | 130 | 1562 | 1.2 | 50 | 17 | 2435
116 | HHG3 | - | - | 300 | 1500 | 20 | 70686 | Yes | NWC | 70.2 | GFRP | 2.18 | 8 No. 5 | 141 | 1680 | 1.19 | GFRP | No. 3 | Hoops | 80 | 130 | 1562 | 1.2 | 100 | 33 | 1045
117 | HHG4 | - | - | 300 | 1500 | 20 | 70686 | Yes | NWC | 70.2 | GFRP | 2.18 | 8 No. 5 | 141 | 1680 | 1.19 | GFRP | No. 3 | Hoops | 80 | 130 | 1562 | 1.2 | 200 | 67 | 438
118 | HVG0 | - | - | 300 | 1500 | 20 | 70686 | Yes | NWC | 70.2 | GFRP | 2.18 | 8 No. 5 | 141 | 1680 | 1.19 | GFRP | No. 4 | Spiral | 80 | 130 | 1562 | 1.2 | 0 | 0 | 4680
119 | HVG1 | - | - | 300 | 1500 | 20 | 70686 | Yes | NWC | 70.2 | GFRP | 2.18 | 8 No. 5 | 141 | 1680 | 1.19 | GFRP | No. 4 | Spiral | 80 | 130 | 1562 | 1.2 | 25 | 8 | 3341
120 | HVG2 | - | - | 300 | 1500 | 20 | 70686 | Yes | NWC | 70.2 | GFRP | 2.18 | 8 No. 5 | 141 | 1680 | 1.19 | GFRP | No. 4 | Spiral | 80 | 130 | 1562 | 1.2 | 50 | 17 | 2460
121 | HVG3 | - | - | 300 | 1500 | 20 | 70686 | Yes | NWC | 70.2 | GFRP | 2.18 | 8 No. 5 | 141 | 1680 | 1.19 | GFRP | No. 4 | Spiral | 80 | 130 | 1562 | 1.2 | 100 | 33 | 1061
122 | HVG4 | - | - | 300 | 1500 | 20 | 70686 | Yes | NWC | 70.2 | GFRP | 2.18 | 8 No. 5 | 141 | 1680 | 1.19 | GFRP | No. 4 | Spiral | 80 | 130 | 1562 | 1.2 | 200 | 67 | 382
123 | CGA40 | 405 | 405 | - | 2000 | 17 | 164025 | No | NWC | 42.3 | GFRP | 1 | 6 No. 6 | 51.3 | 1317 | 2.6 | GFRP | No. 3 | Ties | 152 | 53.3 | 1137 | 2.1 | 40 | 10 | 4760
124 | CGA80 | 405 | 405 | - | 2000 | 17 | 164025 | No | NWC | 42.3 | GFRP | 1 | 6 No. 6 | 51.3 | 1317 | 2.6 | GFRP | No. 3 | Ties | 152 | 53.3 | 1137 | 2.1 | 80 | 20 | 3354
125 | CGA160 | 405 | 405 | - | 2000 | 17 | 164025 | No | NWC | 42.3 | GFRP | 1 | 6 No. 6 | 51.3 | 1317 | 2.6 | GFRP | No. 3 | Ties | 152 | 53.3 | 1137 | 2.1 | 160 | 40 | 1943
126 | CGA320 | 405 | 405 | - | 2000 | 17 | 164025 | No | NWC | 42.3 | GFRP | 1 | 6 No. 6 | 51.3 | 1317 | 2.6 | GFRP | No. 3 | Ties | 152 | 53.3 | 1137 | 2.1 | 320 | 79 | 745
127 | CGB40 | 405 | 405 | - | 2000 | 17 | 164025 | No | NWC | 42.3 | GFRP | 1 | 6 No. 6 | 48.2 | 838 | 1.74 | GFRP | No. 3 | Ties | 152 | 46 | 827 | 1.79 | 40 | 10 | 4417
128 | CGB80 | 405 | 405 | - | 2000 | 17 | 164025 | No | NWC | 42.3 | GFRP | 1 | 6 No. 6 | 48.2 | 838 | 1.74 | GFRP | No. 3 | Ties | 152 | 46 | 827 | 1.79 | 80 | 20 | 3200
129 | CGB160 | 405 | 405 | - | 2000 | 17 | 164025 | No | NWC | 42.3 | GFRP | 1 | 6 No. 6 | 48.2 | 838 | 1.74 | GFRP | No. 3 | Ties | 152 | 46 | 827 | 1.79 | 160 | 40 | 1589
130 | CGB320 | 405 | 405 | - | 2000 | 17 | 164025 | No | NWC | 42.3 | GFRP | 1 | 6 No. 6 | 48.2 | 838 | 1.74 | GFRP | No. 3 | Ties | 152 | 46 | 827 | 1.79 | 320 | 79 | 645
131 | G2e10 | 405 | 405 | - | 2000 | 17 | 164025 | No | NWC | 42.3 | GFRP | 1.4 | 8 No. 6 | 51.3 | 1317 | 2.6 | GFRP | No. 3 | Ties | 152 | 53.3 | 1137 | 2.1 | 40 | 10 | 5028
132 | G2e20 | 405 | 405 | - | 2000 | 17 | 164025 | No | NWC | 42.3 | GFRP | 1.4 | 8 No. 6 | 51.3 | 1317 | 2.6 | GFRP | No. 3 | Ties | 152 | 53.3 | 1137 | 2.1 | 80 | 20 | 3627
133 | G2e40 | 405 | 405 | - | 2000 | 17 | 164025 | No | NWC | 42.3 | GFRP | 1.4 | 8 No. 6 | 51.3 | 1317 | 2.6 | GFRP | No. 3 | Ties | 152 | 53.3 | 1137 | 2.1 | 160 | 40 | 2035
134 | G2e80 | 405 | 405 | - | 2000 | 17 | 164025 | No | NWC | 42.3 | GFRP | 1.4 | 8 No. 6 | 51.3 | 1317 | 2.6 | GFRP | No. 3 | Ties | 152 | 53.3 | 1137 | 2.1 | 320 | 79 | 914
135 | G3e10 | 405 | 405 | - | 2000 | 17 | 164025 | No | NWC | 42.3 | GFRP | 2.5 | 8 No. 8 | 54.4 | 1122 | 2.1 | GFRP | No. 3 | Ties | 203 | 53.3 | 1137 | 2.1 | 40 | 10 | 5294
136 | G3e20 | 405 | 405 | - | 2000 | 17 | 164025 | No | NWC | 42.3 | GFRP | 2.5 | 8 No. 8 | 54.4 | 1122 | 2.1 | GFRP | No. 3 | Ties | 203 | 53.3 | 1137 | 2.1 | 80 | 20 | 3790
137 | G3e40 | 405 | 405 | - | 2000 | 17 | 164025 | No | NWC | 42.3 | GFRP | 2.5 | 8 No. 8 | 54.4 | 1122 | 2.1 | GFRP | No. 3 | Ties | 203 | 53.3 | 1137 | 2.1 | 160 | 40 | 2110
138 | G3e80 | 405 | 405 | - | 2000 | 17 | 164025 | No | NWC | 42.3 | GFRP | 2.5 | 8 No. 8 | 54.4 | 1122 | 2.1 | GFRP | No. 3 | Ties | 203 | 53.3 | 1137 | 2.1 | 320 | 79 | 1008
139 | CA-1 | 300 | 300 | - | 1800 | 21 | 90000 | No | NWC | 39 | GFRP | 1.34 | 6 No.16 | 39 | 654 | - | Steel | 8 mm | Ties | 150 | 200 | 400 | - | 0 | 0 | 3091
140 | CA-2 | 300 | 300 | - | 2400 | 28 | 90000 | No | NWC | 39 | GFRP | 1.34 | 6 No.16 | 39 | 654 | - | Steel | 8 mm | Ties | 150 | 200 | 400 | - | 0 | 0 | 2855
141 | CA-3 | 300 | 300 | - | 3600 | 42 | 90000 | No | NWC | 39 | GFRP | 1.34 | 6 No.16 | 39 | 654 | - | Steel | 8 mm | Ties | 150 | 200 | 400 | - | 0 | 0 | 2411
142 | CE-1 | 300 | 300 | - | 1800 | 21 | 90000 | No | NWC | 39 | GFRP | 1.34 | 6 No.16 | 39 | 654 | - | Steel | 8 mm | Ties | 150 | 200 | 400 | - | 60 | 20 | 1900
143 | CE-2 | 300 | 300 | - | 1800 | 21 | 90000 | No | NWC | 39 | GFRP | 1.34 | 6 No.16 | 39 | 654 | - | Steel | 8 mm | Ties | 150 | 200 | 400 | - | 150 | 50 | 647
144 | CE-3 | 300 | 300 | - | 1800 | 21 | 90000 | No | NWC | 39 | GFRP | 1.34 | 6 No.16 | 39 | 654 | - | Steel | 8 mm | Ties | 150 | 200 | 400 | - | 300 | 100 | 306
145 | CE-4 | 300 | 300 | - | 2400 | 28 | 90000 | No | NWC | 39 | GFRP | 1.34 | 6 No.16 | 39 | 654 | - | Steel | 8 mm | Ties | 150 | 200 | 400 | - | 60 | 20 | 1702
146 | CE-5 | 300 | 300 | - | 3000 | 35 | 90000 | No | NWC | 40.3 | GFRP | 1.34 | 6 No.16 | 39 | 654 | - | Steel | 8 mm | Ties | 150 | 200 | 400 | - | 60 | 20 | 1678
147 | CE-6 | 300 | 300 | - | 3600 | 42 | 90000 | No | NWC | 40.3 | GFRP | 1.34 | 6 No.16 | 39 | 654 | - | Steel | 8 mm | Ties | 150 | 200 | 400 | - | 60 | 20 | 1632
148 | CE-7 | 300 | 300 | - | 3600 | 42 | 90000 | No | NWC | 40.3 | GFRP | 1.34 | 6 No.16 | 39 | 654 | - | Steel | 8 mm | Ties | 150 | 200 | 400 | - | 150 | 50 | 500
149 | CE-8 | 300 | 300 | - | 3600 | 42 | 90000 | No | NWC | 40.3 | GFRP | 1.34 | 6 No.16 | 39 | 654 | - | Steel | 8 mm | Ties | 150 | 200 | 400 | - | 300 | 100 | 300
150 | CE-9 | 300 | 300 | - | 3600 | 42 | 90000 | No | NWC | 40.3 | GFRP | 0.9 | 4 No.16 | 39 | 654 | - | Steel | 8 mm | Ties | 150 | 200 | 400 | - | 60 | 20 | 1564
151 | CE-10 | 300 | 300 | - | 3600 | 42 | 90000 | No | NWC | 40.3 | GFRP | 2.55 | 8 No.19 | 44 | 729 | - | Steel | 8 mm | Ties | 150 | 200 | 400 | - | 60 | 20 | 1823
152 | CE-11 | 300 | 300 | - | 3600 | 42 | 90000 | No | NWC | 29.1 | GFRP | 1.34 | 6 No.16 | 39 | 654 | - | Steel | 8 mm | Ties | 150 | 200 | 400 | - | 60 | 20 | 1025
153 | CE-12 | 300 | 300 | - | 3600 | 42 | 90000 | No | NWC | 55.2 | GFRP | 1.34 | 6 No.16 | 39 | 654 | - | Steel | 8 mm | Ties | 150 | 200 | 400 | - | 60 | 20 | 2191
154 | Ge80 | 400 | 400 | - | 2000 | 17 | 160000 | No | NWC | 71.2 | GFRP | 1 | 6 No. 6 | 62.7 | 1236 | 2 | GFRP | No. 3 | Ties | 150 | 63.7 | 1370 | 2.2 | 80 | 20 | 5100
155 | Ge120 | 400 | 400 | - | 2000 | 17 | 160000 | No | NWC | 71.2 | GFRP | 1 | 6 No. 6 | 62.7 | 1236 | 2 | GFRP | No. 3 | Ties | 150 | 63.7 | 1370 | 2.2 | 120 | 30 | 3621
156 | Ge160 | 400 | 400 | - | 2000 | 17 | 160000 | No | NWC | 71.2 | GFRP | 1 | 6 No. 6 | 62.7 | 1236 | 2 | GFRP | No. 3 | Ties | 150 | 63.7 | 1370 | 2.2 | 160 | 40 | 2457
157 | Ge240 | 400 | 400 | - | 2000 | 17 | 160000 | No | NWC | 71.2 | GFRP | 1 | 6 No. 6 | 62.7 | 1236 | 2 | GFRP | No. 3 | Ties | 150 | 63.7 | 1370 | 2.2 | 240 | 60 | 1367
158 | Be80 | 400 | 400 | - | 2000 | 17 | 160000 | No | NWC | 71.2 | BFRP | 1 | 6 No. 6 | 63.7 | 1646 | 2.5 | BFRP | No. 4 | Ties | 150 | 51.4 | 1414 | 2.7 | 80 | 20 | 4965
159 | Be120 | 400 | 400 | - | 2000 | 17 | 160000 | No | NWC | 71.2 | BFRP | 1 | 6 No. 6 | 63.7 | 1646 | 2.5 | BFRP | No. 4 | Ties | 150 | 51.4 | 1414 | 2.7 | 120 | 30 | 3664
160 | Be160 | 400 | 400 | - | 2000 | 17 | 160000 | No | NWC | 71.2 | BFRP | 1 | 6 No. 6 | 63.7 | 1646 | 2.5 | BFRP | No. 4 | Ties | 150 | 51.4 | 1414 | 2.7 | 160 | 40 | 2356
161 | Be240 | 400 | 400 | - | 2000 | 17 | 160000 | No | NWC | 71.2 | BFRP | 1 | 6 No. 6 | 63.7 | 1646 | 2.5 | BFRP | No. 4 | Ties | 150 | 51.4 | 1414 | 2.7 | 240 | 60 | 1309
162 | G75-C | 160 | 260 | - | 1200 | 16 | 41600 | No | GC | 26.8 | GFRP | 2.22 | 6 No. 4 | 59 | 930 | 1.7 | GFRP | No. 2.5 | Ties | 75 | 55 | 650 | 1.2 | 0 | 0 | 1357
163 | G75-25 | 160 | 260 | - | 1200 | 16 | 41600 | No | GC | 26.8 | GFRP | 2.22 | 6 No. 4 | 59 | 930 | 1.7 | GFRP | No. 2.5 | Ties | 75 | 55 | 650 | 1.2 | 25 | 16 | 804
164 | G75-50 | 160 | 260 | - | 1200 | 16 | 41600 | No | GC | 26.8 | GFRP | 2.22 | 6 No. 4 | 59 | 930 | 1.7 | GFRP | No. 2.5 | Ties | 75 | 55 | 650 | 1.2 | 50 | 31 | 454
165 | G75-75 | 160 | 260 | - | 1200 | 16 | 41600 | No | GC | 26.8 | GFRP | 2.22 | 6 No. 4 | 59 | 930 | 1.7 | GFRP | No. 2.5 | Ties | 75 | 55 | 650 | 1.2 | 75 | 47 | 244
166 | G150-C | 160 | 260 | - | 1200 | 16 | 41600 | No | GC | 26.8 | GFRP | 2.22 | 6 No. 4 | 59 | 930 | 1.7 | GFRP | No. 2.5 | Ties | 150 | 55 | 650 | 1.2 | 0 | 0 | 1194
167 | G150-25 | 160 | 260 | - | 1200 | 16 | 41600 | No | GC | 26.8 | GFRP | 2.22 | 6 No. 4 | 59 | 930 | 1.7 | GFRP | No. 2.5 | Ties | 150 | 55 | 650 | 1.2 | 25 | 16 | 657
168 | G150-50 | 160 | 260 | - | 1200 | 16 | 41600 | No | GC | 26.8 | GFRP | 2.22 | 6 No. 4 | 59 | 930 | 1.7 | GFRP | No. 2.5 | Ties | 150 | 55 | 650 | 1.2 | 50 | 31 | 353
169 | G150-75 | 160 | 260 | - | 1200 | 16 | 41600 | No | GC | 26.8 | GFRP | 2.22 | 6 No. 4 | 59 | 930 | 1.7 | GFRP | No. 2.5 | Ties | 150 | 55 | 650 | 1.2 | 75 | 47 | 234
170 | G250-C | 160 | 260 | - | 1200 | 16 | 41600 | No | GC | 26.8 | GFRP | 2.22 | 6 No. 4 | 59 | 930 | 1.7 | GFRP | No. 2.5 | Ties | 250 | 55 | 650 | 1.2 | 0 | 0 | 1041
171 | G12-S30 | 200 | 200 | - | 600 | 10 | 40000 | No | NWC | 25.68 | GFRP | 1.1 | 4-12 mm | 44.25 | 660 | 1.52 | GFRP | 8 mm | Spiral | 30 | 48.9 | 828 | 1.71 | 0 | 0 | 970.9
172 | G12-S50 | 200 | 200 | - | 600 | 10 | 40000 | No | NWC | 25.68 | GFRP | 1.1 | 4-12 mm | 44.25 | 660 | 1.52 | GFRP | 8 mm | Spiral | 50 | 48.9 | 828 | 1.71 | 0 | 0 | 951.6
173 | G12-S80 | 200 | 200 | - | 600 | 10 | 40000 | No | NWC | 25.68 | GFRP | 1.1 | 4-12 mm | 44.25 | 660 | 1.52 | GFRP | 8 mm | Spiral | 80 | 48.9 | 828 | 1.71 | 0 | 0 | 937.7
174 | G10-S50 | 200 | 200 | - | 600 | 10 | 40000 | No | NWC | 25.68 | GFRP | 0.8 | 4-10 mm | 46 | 735 | 1.6 | GFRP | 8 mm | Spiral | 50 | 48.9 | 828 | 1.71 | 0 | 0 | 936.8
175 | G14-S50 | 200 | 200 | - | 600 | 10 | 40000 | No | NWC | 25.68 | GFRP | 1.5 | 4-14 mm | 43.75 | 574 | 1.32 | GFRP | 8 mm | Spiral | 50 | 48.9 | 828 | 1.71 | 0 | 0 | 981.7
176 | G12-H30 | 200 | 200 | - | 600 | 10 | 40000 | No | NWC | 25.68 | GFRP | 1.1 | 4-12 mm | 44.25 | 660 | 1.52 | GFRP | 8 mm | Ties | 30 | 48.9 | 828 | 1.71 | 0 | 0 | 954
177 | G12-H50 | 200 | 200 | - | 600 | 10 | 40000 | No | NWC | 25.68 | GFRP | 1.1 | 4-12 mm | 44.25 | 660 | 1.52 | GFRP | 8 mm | Ties | 50 | 48.9 | 828 | 1.71 | 0 | 0 | 943.2
178 | G12-H80 | 200 | 200 | - | 600 | 10 | 40000 | No | NWC | 25.68 | GFRP | 1.1 | 4-12 mm | 44.25 | 660 | 1.52 | GFRP | 8 mm | Ties | 80 | 48.9 | 828 | 1.71 | 0 | 0 | 927.7
179 | C10-T90-E0.0 | 150 | 150 | - | 1500 | 35 | 22500 | No | NWC | 44.7 | CFRP | 1.4 | 4-10 mm | 150 | 2000 | 1.33 | CFRP | 6 mm | Ties | 90 | 148 | 2000 | 1.35 | 0 | 0 | 855
180 | C10-T90-E0.5 | 150 | 150 | - | 1500 | 35 | 22500 | No | NWC | 44.7 | CFRP | 1.4 | 4-10 mm | 150 | 2000 | 1.33 | CFRP | 6 mm | Ties | 90 | 148 | 2000 | 1.35 | 75 | 50 | 258
181 | C10-T90-E1.0 | 150 | 150 | - | 1500 | 35 | 22500 | No | NWC | 44.7 | CFRP | 1.4 | 4-10 mm | 150 | 2000 | 1.33 | CFRP | 6 mm | Ties | 90 | 148 | 2000 | 1.35 | 150 | 100 | 119
182 | C12-T90-E0.0 | 150 | 150 | - | 1500 | 35 | 22500 | No | NWC | 44.7 | CFRP | 2 | 4-12 mm | 145 | 2000 | 1.38 | CFRP | 6 mm | Ties | 90 | 148 | 2000 | 1.35 | 0 | 0 | 909
183 | C12-T90-E0.5 | 150 | 150 | - | 1500 | 35 | 22500 | No | NWC | 44.7 | CFRP | 2 | 4-12 mm | 145 | 2000 | 1.38 | CFRP | 6 mm | Ties | 90 | 148 | 2000 | 1.35 | 75 | 50 | 262
184 | C12-T90-E1.0 | 150 | 150 | - | 1500 | 35 | 22500 | No | NWC | 44.7 | CFRP | 2 | 4-12 mm | 145 | 2000 | 1.38 | CFRP | 6 mm | Ties | 90 | 148 | 2000 | 1.35 | 150 | 100 | 126
185 | C16-T90-E0.0 | 150 | 150 | - | 1500 | 35 | 22500 | No | NWC | 44.7 | CFRP | 3.6 | 4-16 mm | 151 | 2000 | 1.32 | CFRP | 6 mm | Ties | 90 | 148 | 2000 | 1.35 | 0 | 0 | 960
186 | C16-T90-E0.5 | 150 | 150 | - | 1500 | 35 | 22500 | No | NWC | 44.7 | CFRP | 3.6 | 4-16 mm | 151 | 2000 | 1.32 | CFRP | 6 mm | Ties | 90 | 148 | 2000 | 1.35 | 75 | 50 | 290
187 | C16-T90-E1.0 | 150 | 150 | - | 1500 | 35 | 22500 | No | NWC | 44.7 | CFRP | 3.6 | 4-16 mm | 151 | 2000 | 1.32 | CFRP | 6 mm | Ties | 90 | 148 | 2000 | 1.35 | 150 | 100 | 137
188 | C12-T140-E0.0 | 150 | 150 | - | 1500 | 35 | 22500 | No | NWC | 44.7 | CFRP | 2 | 4-12 mm | 150 | 2000 | 1.33 | CFRP | 6 mm | Ties | 140 | 148 | 2000 | 1.35 | 0 | 0 | 899
189 | C12-T140-E0.5 | 150 | 150 | - | 1500 | 35 | 22500 | No | NWC | 44.7 | CFRP | 2 | 4-12 mm | 150 | 2000 | 1.33 | CFRP | 6 mm | Ties | 140 | 148 | 2000 | 1.35 | 75 | 50 | 264
190 | C12-T140-E1.0 | 150 | 150 | - | 1500 | 35 | 22500 | No | NWC | 44.7 | CFRP | 2 | 4-12 mm | 150 | 2000 | 1.33 | CFRP | 6 mm | Ties | 140 | 148 | 2000 | 1.35 | 150 | 100 | 129
191 | C12-T40-E0.0 | 150 | 150 | - | 1500 | 35 | 22500 | No | NWC | 44.7 | CFRP | 2 | 4-12 mm | 150 | 2000 | 1.33 | CFRP | 6 mm | Ties | 40 | 148 | 2000 | 1.35 | 0 | 0 | 925
192 | C12-T40-E0.5 | 150 | 150 | - | 1500 | 35 | 22500 | No | NWC | 44.7 | CFRP | 2 | 4-12 mm | 150 | 2000 | 1.33 | CFRP | 6 mm | Ties | 40 | 148 | 2000 | 1.35 | 75 | 50 | 237.7
193 | C12-T40-E1.0 | 150 | 150 | - | 1500 | 35 | 22500 | No | NWC | 44.7 | CFRP | 2 | 4-12 mm | 150 | 2000 | 1.33 | CFRP | 6 mm | Ties | 40 | 148 | 2000 | 1.35 | 150 | 100 | 113
194 | G1 (6G12-G75) | - | - | 230 | 1500 | 26 | 41548 | Yes | NWC | 25.6 | GFRP | 1.63 | 6-12 mm | 62.3 | 1113 | 1.8 | GFRP | 10 mm | Spiral | 75 | 60.9 | 1278 | 2.1 | 0 | 0 | 1063
195 | G2 (8G12-G75) | - | - | 230 | 1500 | 26 | 41548 | Yes | NWC | 25.6 | GFRP | 2.17 | 8-12 mm | 62.3 | 1113 | 1.8 | GFRP | 10 mm | Spiral | 75 | 60.9 | 1278 | 2.1 | 0 | 0 | 1190
196 | G3 (8G16-G75) | - | - | 230 | 1500 | 26 | 41548 | Yes | NWC | 25.6 | GFRP | 3.87 | 8-16 mm | 61.2 | 1102 | 1.8 | GFRP | 10 mm | Spiral | 75 | 60.9 | 1278 | 2.1 | 0 | 0 | 1227
197 | G4 (6G12-G100) | - | - | 230 | 1500 | 26 | 41548 | Yes | NWC | 25.6 | GFRP | 1.63 | 6-12 mm | 62.3 | 1113 | 1.8 | GFRP | 10 mm | Spiral | 100 | 60.9 | 1278 | 2.1 | 0 | 0 | 1065
198 | G5 (6G12-G50) | - | - | 230 | 1500 | 26 | 41548 | Yes | NWC | 25.6 | GFRP | 1.63 | 6-12 mm | 62.3 | 1113 | 1.8 | GFRP | 10 mm | Spiral | 50 | 60.9 | 1278 | 2.1 | 0 | 0 | 1085
199 | G6 (6G12-G75) | - | - | 230 | 1500 | 26 | 41548 | Yes | NWC | 25.6 | GFRP | 1.63 | 6-12 mm | 61.4 | 1250 | 2 | GFRP | 10 mm | Spiral | 75 | 60.9 | 1278 | 2.1 | 0 | 0 | 1055
200 | G3-120-C | - | - | 215 | 1150 | 21 | 36305 | Yes | NWC | 34 | GFRP | 0.55 | 3-10 mm | 59 | 930 | 1.6 | GFRP | 8 mm | Spiral | 120 | 55 | 650 | 1.2 | 0 | 0 | 943
201 | G4-120-C | - | - | 215 | 1150 | 21 | 36305 | Yes | NWC | 34 | GFRP | 0.73 | 4-10 mm | 59 | 930 | 1.6 | GFRP | 8 mm | Spiral | 120 | 55 | 650 | 1.2 | 0 | 0 | 1031
202 | G5-120-C | - | - | 215 | 1150 | 21 | 36305 | Yes | NWC | 34 | GFRP | 0.92 | 5-10 mm | 59 | 930 | 1.6 | GFRP | 8 mm | Spiral | 120 | 55 | 650 | 1.2 | 0 | 0 | 1286
203 | G4-40-C | - | - | 215 | 1150 | 21 | 36305 | Yes | NWC | 34 | GFRP | 0.73 | 4-10 mm | 59 | 930 | 1.6 | GFRP | 8 mm | Spiral | 40 | 55 | 650 | 1.2 | 0 | 0 | 1223
204 | G4-40-25 | - | - | 215 | 1150 | 21 | 36305 | Yes | NWC | 34 | GFRP | 0.73 | 4-10 mm | 59 | 930 | 1.6 | GFRP | 8 mm | Spiral | 40 | 55 | 650 | 1.2 | 25 | 12 | 846
205 | G4-40-50 | - | - | 215 | 1150 | 21 | 36305 | Yes | NWC | 34 | GFRP | 0.73 | 4-10 mm | 59 | 930 | 1.6 | GFRP | 8 mm | Spiral | 40 | 55 | 650 | 1.2 | 50 | 23 | 583
206 | G4-40-75 | - | - | 215 | 1150 | 21 | 36305 | Yes | NWC | 34 | GFRP | 0.73 | 4-10 mm | 59 | 930 | 1.6 | GFRP | 8 mm | Spiral | 40 | 55 | 650 | 1.2 | 75 | 35 | 350
207 | G4-80-C | - | - | 215 | 1150 | 21 | 36305 | Yes | NWC | 34 | GFRP | 0.73 | 4-10 mm | 59 | 930 | 1.6 | GFRP | 8 mm | Spiral | 80 | 55 | 650 | 1.2 | 0 | 0 | 1088
208 | G4-80-25 | - | - | 215 | 1150 | 21 | 36305 | Yes | NWC | 34 | GFRP | 0.73 | 4-10 mm | 59 | 930 | 1.6 | GFRP | 8 mm | Spiral | 80 | 55 | 650 | 1.2 | 25 | 12 | 733
209 | G4-80-50 | - | - | 215 | 1150 | 21 | 36305 | Yes | NWC | 34 | GFRP | 0.73 | 4-10 mm | 59 | 930 | 1.6 | GFRP | 8 mm | Spiral | 80 | 55 | 650 | 1.2 | 50 | 23 | 538
210 | G4-80-75 | - | - | 215 | 1150 | 21 | 36305 | Yes | NWC | 34 | GFRP | 0.73 | 4-10 mm | 59 | 930 | 1.6 | GFRP | 8 mm | Spiral | 80 | 55 | 650 | 1.2 | 75 | 35 | 342
211 | G1-14 | - | - | 305 | 1000 | 13 | 73062 | Yes | NWC | 46.6 | GFRP | 2.19 | 8 No. 5 | 61.8 | 1449 | 2.35 | GFRP | No. 3 | Spiral | 80 | 51.1 | 1281 | 2.51 | 0 | 0 | 3535
212 | G2-17 | - | - | 305 | 1250 | 16 | 73062 | Yes | NWC | 46.6 | GFRP | 2.19 | 8 No. 5 | 61.8 | 1449 | 2.35 | GFRP | No. 3 | Spiral | 80 | 51.1 | 1281 | 2.51 | 0 | 0 | 3490
213 | G3-23 | - | - | 305 | 1750 | 23 | 73062 | Yes | NWC | 46.6 | GFRP | 2.19 | 8 No. 5 | 61.8 | 1449 | 2.35 | GFRP | No. 3 | Spiral | 80 | 51.1 | 1281 | 2.51 | 0 | 0 | 3453
214 | G4-26 | - | - | 305 | 2000 | 26 | 73062 | Yes | NWC | 46.6 | GFRP | 2.19 | 8 No. 5 | 61.8 | 1449 | 2.35 | GFRP | No. 3 | Spiral | 80 | 51.1 | 1281 | 2.51 | 0 | 0 | 3359
215 | G6-23 | - | - | 305 | 1750 | 23 | 73062 | Yes | NWC | 46.6 | GFRP | 3.28 | 12 No. 5 | 61.8 | 1449 | 2.35 | GFRP | No. 3 | Spiral | 80 | 51.1 | 1281 | 2.51 | 0 | 0 | 3463
216 | G7-33 | - | - | 305 | 2500 | 33 | 73062 | Yes | NWC | 46.6 | GFRP | 3.28 | 12 No. 5 | 61.8 | 1449 | 2.35 | GFRP | No. 3 | Spiral | 80 | 51.1 | 1281 | 2.51 | 0 | 0 | 3360
217 | G8-33 | - | - | 305 | 2500 | 33 | 73062 | Yes | NWC | 46.6 | GFRP | 4.66 | 12 No. 6 | 61.7 | 1411 | 2.29 | GFRP | No. 3 | Spiral | 80 | 51.1 | 1281 | 2.51 | 0 | 0 | 3588
218 | G9-23 | - | - | 305 | 1750 | 23 | 73062 | Yes | NWC | 46.6 | GFRP | 2.19 | 8 No. 5 | 61.8 | 1449 | 2.35 | GFRP | No. 3 | Spiral | 40 | 51.1 | 1281 | 2.51 | 0 | 0 | 3417
219 | G10-33 | - | - | 305 | 2500 | 33 | 73062 | Yes | NWC | 46.6 | GFRP | 2.19 | 8 No. 5 | 61.8 | 1449 | 2.35 | GFRP | No. 3 | Spiral | 40 | 51.1 | 1281 | 2.51 | 0 | 0 | 3460
220 | G-33-C | - | - | 305 | 2500 | 33 | 73062 | Yes | NWC | 46.6 | GFRP | 2.19 | 8 No. 5 | 61.8 | 1449 | 2.35 | GFRP | No. 3 | Spiral | 80 | 51.1 | 1281 | 2.51 | 0 | 0 | 3331
221 | G-23-16 | - | - | 305 | 1750 | 23 | 73062 | Yes | NWC | 46.6 | GFRP | 2.19 | 8 No. 5 | 61.8 | 1449 | 2.35 | GFRP | No. 3 | Spiral | 80 | 51.1 | 1281 | 2.51 | 50 | 16 | 1807
222 | G-33-16 | - | - | 305 | 2500 | 33 | 73062 | Yes | NWC | 46.6 | GFRP | 2.19 | 8 No. 5 | 61.8 | 1449 | 2.35 | GFRP | No. 3 | Spiral | 80 | 51.1 | 1281 | 2.51 | 50 | 16 | 1725
223 | G-23-33 | - | - | 305 | 1750 | 23 | 73062 | Yes | NWC | 46.6 | GFRP | 2.19 | 8 No. 5 | 61.8 | 1449 | 2.35 | GFRP | No. 3 | Spiral | 80 | 51.1 | 1281 | 2.51 | 100 | 33 | 891
224 | G-33-33 | - | - | 305 | 2500 | 33 | 73062 | Yes | NWC | 46.6 | GFRP | 2.19 | 8 No. 5 | 61.8 | 1449 | 2.35 | GFRP | No. 3 | Spiral | 80 | 51.1 | 1281 | 2.51 | 100 | 33 | 786
225 | G-14-66 | - | - | 305 | 1000 | 13 | 73062 | Yes | NWC | 46.6 | GFRP | 2.19 | 8 No. 5 | 61.8 | 1449 | 2.35 | GFRP | No. 3 | Spiral | 80 | 51.1 | 1281 | 2.51 | 200 | 66 | 417
226 | G-23-66 | - | - | 305 | 1750 | 23 | 73062 | Yes | NWC | 46.6 | GFRP | 2.19 | 8 No. 5 | 61.8 | 1449 | 2.35 | GFRP | No. 3 | Spiral | 80 | 51.1 | 1281 | 2.51 | 200 | 66 | 388
227 | G-26-66 | - | - | 305 | 2000 | 26 | 73062 | Yes | NWC | 46.6 | GFRP | 2.19 | 8 No. 5 | 61.8 | 1449 | 2.35 | GFRP | No. 3 | Spiral | 80 | 51.1 | 1281 | 2.51 | 200 | 66 | 381
228 | G-33-66 | - | - | 305 | 2500 | 33 | 73062 | Yes | NWC | 46.6 | GFRP | 2.19 | 8 No. 5 | 61.8 | 1449 | 2.35 | GFRP | No. 3 | Spiral | 80 | 51.1 | 1281 | 2.51 | 200 | 66 | 371
229 | GB-23-16 | - | - | 305 | 1750 | 23 | 73062 | Yes | NWC | 46 | GFRP | 3.28 | 12 No. 5 | 61.8 | 1449 | 2.35 | GFRP | No. 3 | Spiral | 80 | 51.1 | 1281 | 2.51 | 50 | 16 | 1881
230 | GB-23-33 | - | - | 305 | 1750 | 23 | 73062 | Yes | NWC | 46 | GFRP | 3.28 | 12 No. 5 | 61.8 | 1449 | 2.35 | GFRP | No. 3 | Spiral | 80 | 51.1 | 1281 | 2.51 | 100 | 33 | 1029
231 | GB-23-66 | - | - | 305 | 1750 | 23 | 73062 | Yes | NWC | 46 | GFRP | 3.28 | 12 No. 5 | 61.8 | 1449 | 2.35 | GFRP | No. 3 | Spiral | 80 | 51.1 | 1281 | 2.51 | 200 | 66 | 448
232 | GB-33-16 | - | - | 305 | 2500 | 33 | 73062 | Yes | NWC | 46 | GFRP | 3.28 | 12 No. 5 | 61.8 | 1449 | 2.35 | GFRP | No. 3 | Spiral | 80 | 51.1 | 1281 | 2.51 | 50 | 16 | 1785
233 | GB-33-33 | - | - | 305 | 2500 | 33 | 73062 | Yes | NWC | 46 | GFRP | 3.28 | 12 No. 5 | 61.8 | 1449 | 2.35 | GFRP | No. 3 | Spiral | 80 | 51.1 | 1281 | 2.51 | 100 | 33 | 898
234 | GB-33-66 | - | - | 305 | 2500 | 33 | 73062 | Yes | NWC | 46 | GFRP | 3.28 | 12 No. 5 | 61.8 | 1449 | 2.35 | GFRP | No. 3 | Spiral | 80 | 51.1 | 1281 | 2.51 | 200 | 66 | 435
235 | GC-33-66 | - | - | 305 | 2500 | 33 | 73062 | Yes | NWC | 46 | GFRP | 4.66 | 12 No. 6 | 61.7 | 1411 | 2.29 | GFRP | No. 3 | Spiral | 80 | 51.1 | 1281 | 2.51 | 200 | 66 | 489
236 | GD-23-66 | - | - | 305 | 1750 | 23 | 73062 | Yes | NWC | 46 | GFRP | 2.19 | 8 No. 5 | 61.8 | 1449 | 2.35 | GFRP | No. 3 | Spiral | 40 | 51.1 | 1281 | 2.51 | 200 | 66 | 420
237 | GD-33-66 | - | - | 305 | 2500 | 33 | 73062 | Yes | NWC | 46 | GFRP | 2.19 | 8 No. 5 | 61.8 | 1449 | 2.35 | GFRP | No. 3 | Spiral | 40 | 51.1 | 1281 | 2.51 | 200 | 66 | 374
238 | G17-e23-r4-N2 | 205 | 306 | - | 1020 | 17 | 62730 | No | NWC | 56.8 | GFRP | 4.8 | 10 No. 6 | 43.4 | 963 | 2.22 | GFRP | No. 3 | Ties | 300 | 46 | 827 | 1.79 | 47.15 | 23 | 1480
239 | G22-e21-r4-N2 | 205 | 306 | - | 1320 | 22 | 62730 | No | NWC | 56.8 | GFRP | 4.8 | 10 No. 6 | 43.4 | 963 | 2.22 | GFRP | No. 3 | Ties | 300 | 46 | 827 | 1.79 | 43.05 | 21 | 1410
240 | G40-e23-r2-N1 | 205 | 306 | - | 2440 | 41 | 62730 | No | NWC | 56.8 | GFRP | 2.87 | 6 No. 6 | 43.4 | 963 | 2.22 | GFRP | No. 3 | Ties | 300 | 46 | 827 | 1.79 | 47.15 | 23 | 1210
241 | G40-e21-r4-N4 | 205 | 306 | - | 2440 | 41 | 62730 | No | NWC | 56.8 | GFRP | 4.8 | 10 No. 6 | 43.4 | 963 | 2.22 | GFRP | No. 3 | Ties | 300 | 46 | 827 | 1.79 | 43.05 | 21 | 1315
242 | G60-e23-r4-N1 | 205 | 306 | - | 3660 | 62 | 62730 | No | NWC | 56.8 | GFRP | 4.8 | 10 No. 6 | 43.4 | 963 | 2.22 | GFRP | No. 3 | Ties | 300 | 46 | 827 | 1.79 | 47.15 | 23 | 844
243 | G85-C00 | - | - | 355 | 1750 | 20 | 98980 | Yes | NWC | 37.4 | GFRP | 1.2 | 6 No. 16 | 64 | 1558 | 2.4 | GFRP | No. 10 | Spiral | 85 | 58 | 667 | 1.14 | 0 | 0 | 4224
244 | G85-E30 | - | - | 355 | 1750 | 20 | 98980 | Yes | NWC | 39.4 | GFRP | 1.2 | 6 No. 16 | 64 | 1558 | 2.4 | GFRP | No. 10 | Spiral | 85 | 58 | 667 | 1.14 | 30 | 8 | 3029
245 | G50-E30 | - | - | 355 | 1750 | 20 | 98980 | Yes | NWC | 40.7 | GFRP | 1.2 | 6 No. 16 | 64 | 1558 | 2.4 | GFRP | No. 10 | Spiral | 50 | 58 | 667 | 1.14 | 30 | 8 | 3431
246 | G85-E60 | - | - | 355 | 1750 | 20 | 98980 | Yes | NWC | 38 | GFRP | 1.2 | 6 No. 16 | 64 | 1558 | 2.4 | GFRP | No. 10 | Spiral | 85 | 58 | 667 | 1.14 | 60 | 17 | 2599
247 | G85-E120 | - | - | 355 | 1750 | 20 | 98980 | Yes | NWC | 37.3 | GFRP | 1.2 | 6 No. 16 | 64 | 1558 | 2.4 | GFRP | No. 10 | Spiral | 85 | 58 | 667 | 1.14 | 120 | 34 | 1278
248 | BB-60-0 | 180 | 180 | - | 1100 | 21 | 32400 | No | NWC | 28.4 | BFRP | 3.88 | 4-20 mm | 45.9 | 913 | 2.02 | BFRP | 10 mm | Ties | 60 | - | - | - | 0 | 0 | 879
249 | BB-60-40 | 180 | 180 | - | 1100 | 21 | 32400 | No | NWC | 28.4 | BFRP | 3.88 | 4-20 mm | 45.9 | 913 | 2.02 | BFRP | 10 mm | Ties | 60 | - | - | - | 40 | 22 | 518
250 | BB-60-80 | 180 | 180 | - | 1100 | 21 | 32400 | No | NWC | 28.4 | BFRP | 3.88 | 4-20 mm | 45.9 | 913 | 2.02 | BFRP | 10 mm | Ties | 60 | - | - | - | 80 | 44 | 315
251 | BB-120-0 | 180 | 180 | - | 1100 | 21 | 32400 | No | NWC | 28.4 | BFRP | 3.88 | 4-20 mm | 45.9 | 913 | 2.02 | BFRP | 10 mm | Ties | 120 | - | - | - | 0 | 0 | 792
252 | BB-120-40 | 180 | 180 | - | 1100 | 21 | 32400 | No | NWC | 28.4 | BFRP | 3.88 | 4-20 mm | 45.9 | 913 | 2.02 | BFRP | 10 mm | Ties | 120 | - | - | - | 40 | 22 | 520
253 | BB-120-80 | 180 | 180 | - | 1100 | 21 | 32400 | No | NWC | 28.4 | BFRP | 3.88 | 4-20 mm | 45.9 | 913 | 2.02 | BFRP | 10 mm | Ties | 120 | - | - | - | 80 | 44 | 324
254 | BB-180-0 | 180 | 180 | - | 1100 | 21 | 32400 | No | NWC | 28.4 | BFRP | 3.88 | 4-20 mm | 45.9 | 913 | 2.02 | BFRP | 10 mm | Ties | 180 | - | - | - | 0 | 0 | 875
255 | BB-180-40 | 180 | 180 | - | 1100 | 21 | 32400 | No | NWC | 28.4 | BFRP | 3.88 | 4-20 mm | 45.9 | 913 | 2.02 | BFRP | 10 mm | Ties | 180 | - | - | - | 40 | 22 | 568
256 | BB-180-80 | 180 | 180 | - | 1100 | 21 | 32400 | No | NWC | 28.4 | BFRP | 3.88 | 4-20 mm | 45.9 | 913 | 2.02 | BFRP | 10 mm | Ties | 180 | - | - | - | 80 | 44 | 334
257 | BS-180-0 | 180 | 180 | - | 1100 | 21 | 32400 | No | NWC | 34.4 | BFRP | 3.88 | 4-20 mm | 45.9 | 913 | 2.02 | Steel | 10 mm | Ties | 180 | - | - | - | 0 | 0 | 1080
258 | BS-180-40 | 180 | 180 | - | 1100 | 21 | 32400 | No | NWC | 34.4 | BFRP | 3.88 | 4-20 mm | 45.9 | 913 | 2.02 | Steel | 10 mm | Ties | 180 | - | - | - | 40 | 22 | 720
259 | BS-180-80 | 180 | 180 | - | 1100 | 21 | 32400 | No | NWC | 34.4 | BFRP | 3.88 | 4-20 mm | 45.9 | 913 | 2.02 | Steel | 10 mm | Ties | 180 | - | - | - | 80 | 44 | 412
260 | G-8-0 | - | - | 305 | 1500 | 20 | 73062 | Yes | LWC | 52 | GFRP | 2.2 | 8 No. 5 | 54.9 | 1289 | 2.4 | GFRP | No. 3 | Spiral | 80 | 52.5 | 1328 | 2.3 | 0 | 0 | 3530
261 | G-8-25 | - | - | 305 | 1500 | 20 | 73062 | Yes | LWC | 52 | GFRP | 2.2 | 8 No. 5 | 54.9 | 1289 | 2.4 | GFRP | No. 3 | Spiral | 80 | 52.5 | 1328 | 2.3 | 25 | 8 | 2420
262 | G-8-50 | - | - | 305 | 1500 | 20 | 73062 | Yes | LWC | 52 | GFRP | 2.2 | 8 No. 5 | 54.9 | 1289 | 2.4 | GFRP | No. 3 | Spiral | 80 | 52.5 | 1328 | 2.3 | 50 | 16 | 1905
263 | G-8-100 | - | - | 305 | 1500 | 20 | 73062 | Yes | LWC | 52 | GFRP | 2.2 | 8 No. 5 | 54.9 | 1289 | 2.4 | GFRP | No. 3 | Spiral | 80 | 52.5 | 1328 | 2.3 | 100 | 33 | 950
264 | G-8-200 | - | - | 305 | 1500 | 20 | 73062 | Yes | LWC | 52 | GFRP | 2.2 | 8 No. 5 | 54.9 | 1289 | 2.4 | GFRP | No. 3 | Spiral | 80 | 52.5 | 1328 | 2.3 | 200 | 66 | 440
265 | G-12-0 | - | - | 305 | 1500 | 20 | 73062 | Yes | LWC | 52 | GFRP | 3.3 | 12 No. 5 | 54.9 | 1289 | 2.4 | GFRP | No. 3 | Spiral | 80 | 52.5 | 1328 | 2.3 | 0 | 0 | 3540
266 | G-12-25 | - | - | 305 | 1500 | 20 | 73062 | Yes | LWC | 52 | GFRP | 3.3 | 12 No. 5 | 54.9 | 1289 | 2.4 | GFRP | No. 3 | Spiral | 80 | 52.5 | 1328 | 2.3 | 25 | 8 | 2590
267 | G-12-50 | - | - | 305 | 1500 | 20 | 73062 | Yes | LWC | 52 | GFRP | 3.3 | 12 No. 5 | 54.9 | 1289 | 2.4 | GFRP | No. 3 | Spiral | 80 | 52.5 | 1328 | 2.3 | 50 | 16 | 1775
268 | G-12-100 | - | - | 305 | 1500 | 20 | 73062 | Yes | LWC | 52 | GFRP | 3.3 | 12 No. 5 | 54.9 | 1289 | 2.4 | GFRP | No. 3 | Spiral | 80 | 52.5 | 1328 | 2.3 | 100 | 33 | 1030
269 | G-12-200 | - | - | 305 | 1500 | 20 | 73062 | Yes | LWC | 52 | GFRP | 3.3 | 12 No. 5 | 54.9 | 1289 | 2.4 | GFRP | No. 3 | Spiral | 80 | 52.5 | 1328 | 2.3 | 200 | 66 | 490
270 | B-8-0 | - | - | 305 | 1500 | 20 | 73062 | Yes | LWC | 52 | BFRP | 2.2 | 8 No. 5 | 64.8 | 1724 | 2.67 | GFRP | No. 3 | Spiral | 80 | 52.5 | 1328 | 2.3 | 0 | 0 | 3530
271 | B-8-25 | - | - | 305 | 1500 | 20 | 73062 | Yes | LWC | 52 | BFRP | 2.2 | 8 No. 5 | 64.8 | 1724 | 2.67 | GFRP | No. 3 | Spiral | 80 | 52.5 | 1328 | 2.3 | 25 | 8 | 2615
272 | B-8-50 | - | - | 305 | 1500 | 20 | 73062 | Yes | LWC | 52 | BFRP | 2.2 | 8 No. 5 | 64.8 | 1724 | 2.67 | GFRP | No. 3 | Spiral | 80 | 52.5 | 1328 | 2.3 | 50 | 16 | 1975
273 | B-8-100 | - | - | 305 | 1500 | 20 | 73062 | Yes | LWC | 52 | BFRP | 2.2 | 8 No. 5 | 64.8 | 1724 | 2.67 | GFRP | No. 3 | Spiral | 80 | 52.5 | 1328 | 2.3 | 100 | 33 | 1015
274 | B-8-200 | - | - | 305 | 1500 | 20 | 73062 | Yes | LWC | 52 | BFRP | 2.2 | 8 No. 5 | 64.8 | 1724 | 2.67 | GFRP | No. 3 | Spiral | 80 | 52.5 | 1328 | 2.3 | 200 | 66 | 455
275 | C-6-0 | - | - | 305 | 1500 | 20 | 73062 | Yes | LWC | 52 | CFRP | 1.04 | 6 No. 4 | 144 | 1765 | 1.32 | GFRP | No. 3 | Spiral | 80 | 52.5 | 1328 | 2.3 | 0 | 0 | 3705
276 | C-6-25 | - | - | 305 | 1500 | 20 | 73062 | Yes | LWC | 52 | CFRP | 1.04 | 6 No. 4 | 144 | 1765 | 1.32 | GFRP | No. 3 | Spiral | 80 | 52.5 | 1328 | 2.3 | 25 | 8 | 2570
277 | C-6-50 | - | - | 305 | 1500 | 20 | 73062 | Yes | LWC | 52 | CFRP | 1.04 | 6 No. 4 | 144 | 1765 | 1.32 | GFRP | No. 3 | Spiral | 80 | 52.5 | 1328 | 2.3 | 50 | 16 | 1975
278 | C-6-100 | - | - | 305 | 1500 | 20 | 73062 | Yes | LWC | 52 | CFRP | 1.04 | 6 No. 4 | 144 | 1765 | 1.32 | GFRP | No. 3 | Spiral | 80 | 52.5 | 1328 | 2.3 | 100 | 33 | 965
279 | C-6-200 | - | - | 305 | 1500 | 20 | 73062 | Yes | LWC | 52 | CFRP | 1.04 | 6 No. 4 | 144 | 1765 | 1.32 | GFRP | No. 3 | Spiral | 80 | 52.5 | 1328 | 2.3 | 200 | 66 | 445
280 | G-8-60S | - | - | 305 | 1500 | 20 | 73062 | Yes | LWC | 52 | GFRP | 2.2 | 8 No. 5 | 54.9 | 1289 | 2.4 | GFRP | No. 3 | Spiral | 60 | 52.5 | 1328 | 2.3 | 0 | 0 | 3620
281 | G-6-80S | - | - | 305 | 1500 | 20 | 73062 | Yes | LWC | 52 | GFRP | 1.63 | 6 No. 5 | 54.9 | 1289 | 2.4 | GFRP | No. 3 | Spiral | 80 | 52.5 | 1328 | 2.3 | 0 | 0 | 3340
282 | G-8-80C2 | - | - | 305 | 1500 | 20 | 73062 | Yes | LWC | 52 | GFRP | 2.2 | 8 No. 5 | 54.9 | 1289 | 2.4 | GFRP | No. 3 | Hoops | 80 | 52.5 | 1328 | 2.3 | 0 | 0 | 3620
283 | G-8-120S | - | - | 305 | 1500 | 20 | 73062 | Yes | LWC | 52 | GFRP | 2.2 | 8 No. 5 | 54.9 | 1289 | 2.4 | GFRP | No. 3 | Spiral | 120 | 52.5 | 1328 | 2.3 | 0 | 0 | 3480